## Sheet1
8 月 份 销 售 计 划 3
| 编制： | 高蕾 |  |  |  |  | 复核： | [6 empty] | 批准： | [5 empty] | SDL-D-ZJ-16
序号 | 产品 名称 | 型号及规格 | 生产令号 | 合同号P.O. | 产品 标准 | 产品图号 | 净重 | 原材料 |  |  | 合同要求量 | [5 empty] | 计划生产数量 |  | 完成时间 | 头部标记 | 表面处理 | 包装物
[7 empty] | KG/件 | 材质 | 规格 | 数量（吨） | 件 | 吨 | 套/袋 | 袋 | 袋/托 | 托 | 件 | 吨
1 | 鱼尾板 螺栓 | 7/8" x 163 | 250805-1 | TR4H20250106001/P202507310002 | 10.9级 | TRSC23008 | 0.64 | 40Cr | Φ22 | 7.111111 | 10000 | 6.4 | 20 | 500 | 50 | 10 | 10100 | 6.464 | 2025-8-25 | KAI | 发黑 | 编织袋+托盘
2 | 螺母 | 7/8" | 250805-2 |  | 10级 | TRSC23012 | 0.23 | 外购 |  |  | 10000 | 2.3 | 以上与螺栓装配 |  |  |  | 10100 | 2.323 |  |  | 发黑
3 | 弹垫 | 7/8" | 250805-3 |  |  | TRSC23009 | 0.08 | 外购 |  |  | 10000 | 0.8 | 以上与螺栓装配 |  |  |  | 10100 | 0.808 |  |  | 发黑
合计 | [9 empty] | 7.111111 | 10000 | 9.5 |  | 500 |  | 10 | 10100 | 9.595 |  | 详见 图纸
[10 empty] | 吨 | 套 | 吨 |  | 袋 |  | 托 | 套 | 吨
| 说明： | [16 empty] | 有库存
1、 | 对以上产品，生产部门应认真清查库存，适当调整生产计划数量，已减少及合理利用库存产品。
2、 | 生产部门按生产工艺生产，加强自检，严格质量管理。产品符合图纸中规格及相关要求，图纸号：《TRSC230525002》.
3、 | 品管部负责办理质量证明书，检测报告及相关数据。
4、 | 包装物是：编织袋+托盘。
2025-08-05
分发：总经理、总经办、品管部、生产部、技术部