## 2021
供方实物质量月报表
供应商名称：南京钢铁有限公司
提供原材料（产品）：φ25 TD16圆钢 |  |  |  | B/1 | SDL-D-PG-02
序号 | 进货日期 | 原材料炉号 | 进货数量（吨） | 进货 月份 | 月份 数量汇总（吨） | 质量 检测结果
1 | 2021.03.18 | 21402688 | 101.288 | 3月 | 690.965 | 100%合格
2 | 2021.03.31 | 21403168 | 123.161 |  |  | 100%合格
3 |  | 21403169 | 125.94 |  |  | 100%合格
4 |  | 21503100 | 112.973 |  |  | 100%合格
5 |  | 21503101 | 109.75 |  |  | 100%合格
6 |  | 21503107 | 117.853 |  |  | 100%合格
7
8
9
10
11
12
13
14
15
16
17
18
19
20
| 共计 |  | 690.965 |  | 690.965

## 20
供方实物质量月报表
供应商名称：南京钢铁有限公司
提供原材料（产品）：φ25 TD16圆钢
序号 | 进货日期 | 进货数量（吨） | 进货 月份 | 月份 数量汇总（吨） | 质量 检测结果
1 | 2020.01.18 | 79.581 | 1月 | 165.654 | 100%合格
2 |  | 86.073 |  |  | 100%合格
3 | 2020.02.25 | 86.342 | 2月 | 172.605 | 100%合格
4 |  | 86.263 |  |  | 100%合格
5 | 2020.03.14 | 86.249 | 3月 | 165.395 | 100%合格
6 |  | 79.146 |  |  | 100%合格
7 | 2020.08.28 | 82.757 | 8月 | 356.52 | 100%合格
8 |  | 88.526 |  |  | 100%合格
9 |  | 86.709 |  |  | 100%合格
10 |  | 98.528 |  |  | 100%合格
11
12
13
14
15
16
17
18
19
20
| 共计 | 860.174 |  | 860.174

## Sheet1
淮钢特钢TD16原材料进货日期和数量
序号 | 进货日期 | 进货数量（吨） | 月份 | 月份数量（吨） | 检测结果
1 | 2019-09-23 | 69.178 | 9 | 69.178 | 100%合格
2 | 2019-09-20 | 85.559 | 10 | 182.658 | 100%合格
3 | 2019-10-08 | 97.099 | 10 |  | 100%合格
4
5
6
7
8
9
10
11
12
13
14
15
16
17
18
19
20
| 共计 | 251.836 |  | 251.836

## 2022
供方实物质量月报表
供应商名称：南京钢铁有限公司
提供原材料（产品）：φ25 TD16圆钢 |  |  |  | B/1 | SDL-D-PG-02
序号 | 进货日期 | 原材料炉号 | 进货数量（吨） | 进货 月份 | 月份 数量汇总（吨） | 质量 检测结果
1 | 2022.06.02 | 22405208 | 124.692 | 6月 | 813.406 | 100％合格
2 |  | 22405210 | 112.819
3 |  | 22505205 | 123.453
4 |  | 22505208 | 124.687
5 |  | 22604918 | 112.02
6 |  | 22604919 | 106.106
7 |  | 22604939 | 109.629
8
| 共计 |  | 813.406

## 2023
供方实物质量月报表
供应商名称：南京钢铁有限公司
提供原材料（产品）：φ25 TD16圆钢 |  |  |  | B/1 | SDL-D-PG-02
序号 | 进货日期 | 原材料炉号 | 进货数量（吨） | 进货 月份 | 月份 数量汇总（吨） | 质量 检测结果
1 | 2023.06.08 | 23401469 | 24.936 | 6月 | 646.056 | 100％合格
2 |  | 23501376 | 126.367
3 |  | 23704435 | 121.205
4 |  | 23704436 | 124.726
5 |  | 23704437 | 123.56
6 |  | 23704438 | 125.262
7 | 2023.12.01 | 23512826 | 118.95 | 12月 | 362.265 | 100％合格
8 |  | 23512827 | 123.165
9 |  | 23612593 | 120.15
10
11
12
| 共计 |  | 1008.321

## 2024
供方实物质量月报表
供应商名称：南京钢铁有限公司
提供原材料（产品）：φ25 TD16圆钢 |  |  |  | B/1 | SDL-D-PG-02
序号 | 进货日期 | 原材料炉号 | 进货数量（吨） | 进货 月份 | 月份 数量汇总（吨） | 质量 检测结果
1 | 2024.07.26 | 24406787 | 110.964 | 7月 | 536.197 | 100％合格
2 |  | 24406792 | 110.524
3 |  | 24606592 | 110.19
4 |  | 24606594 | 110.364
5 |  | 24606595 | 94.155
6
| 共计 |  | 536.197